## 2 in.tensile
| Time | T | Pressure | Vol | PE | lx | ly | lz | lx/lx0 | ly/lyl0 | lz/lz0 | Delta E | Young Modulus
| 200 | 297.89089 | 16331.514 | 31665.175 | -6697.733 | 19.93 | 19.93 | 79.72 | 1 | 1 | 1 | 0 | #DIV/0!
| 225 | 296.35037 | -697.2607 | 32280.505 | -6693.9847 | 20.1898 | 20.211342 | 79.106677 | 1.013036 | 1.014117 | 0.9923065 | 0.0001161165 | 3.923558
| 250 | 298.61522 | -3753.3303 | 32393.089 | -6694.3214 | 20.220351 | 20.204503 | 79.289469 | 1.014569 | 1.013773 | 0.9945995 | 0.0001053188 | 7.222066
| 275 | 302.95732 | 3273.6348 | 32134.085 | -6697.2683 | 20.092717 | 20.160214 | 79.32903 | 1.008164 | 1.011551 | 0.9950957 | 1.446128e-05 | 1.202498
| 300 | 296.63615 | 2351.6613 | 32167.552 | -6695.8903 | 20.141205 | 20.177082 | 79.154242 | 1.010597 | 1.012397 | 0.9929032 | 5.728443e-05 | 2.274782
| 325 | 302.05296 | -151.40823 | 32286.915 | -6691.5344 | 20.144281 | 20.141049 | 79.577938 | 1.010752 | 1.01059 | 0.998218 | 0.0001919849 | 120.9138
| 350 | 299.14117 | 800.04861 | 32231.126 | -6695.1947 | 20.158989 | 20.171504 | 79.262624 | 1.01149 | 1.012118 | 0.9942627 | 7.875307e-05 | 4.785037
| 375 | 298.26439 | 1433.3048 | 32225.107 | -6692.0649 | 20.146276 | 20.136881 | 79.434178 | 1.010852 | 1.01038 | 0.9964147 | 0.0001758908 | 27.36632
| 400 | 296.92672 | 863.73352 | 32267.218 | -6688.6247 | 20.119131 | 20.145216 | 79.612337 | 1.00949 | 1.010799 | 0.9986495 | 0.0002822772 | 309.5333
| 425 | 308.5669 | 785.97151 | 32242.792 | -6694.3965 | 20.168425 | 20.201037 | 79.138353 | 1.011963 | 1.013599 | 0.9927039 | 0.0001034805 | 3.887801
| 450 | 299.08699 | 1032.6323 | 32206.672 | -6698.6581 | 20.165452 | 20.133629 | 79.326052 | 1.011814 | 1.010217 | 0.9950584 | -2.872386e-05 | -2.3525
| 475 | 301.12015 | 983.92502 | 32225.619 | -6696.2659 | 20.101556 | 20.157127 | 79.532194 | 1.008608 | 1.011396 | 0.9976442 | 4.552589e-05 | 16.40605
| 500 | 296.6892 | 803.56607 | 32254.265 | -6692.0555 | 20.122743 | 20.107626 | 79.714838 | 1.009671 | 1.008912 | 0.9999352 | 0.0001760232 | 83965.05
| 525 | 303.55367 | 707.08918 | 32256.147 | -6692.7954 | 20.146741 | 20.131223 | 79.5312 | 1.010875 | 1.010096 | 0.9976317 | 0.0001530747 | 54.58383
| 550 | 298.4482 | 774.401 | 32261.839 | -6691.3067 | 20.146569 | 20.135459 | 79.529177 | 1.010866 | 1.010309 | 0.9976063 | 0.000199192 | 69.53045
| 575 | 305.31232 | 748.92391 | 32261.21 | -6691.8545 | 20.149797 | 20.129241 | 79.539448 | 1.011028 | 1.009997 | 0.9977352 | 0.0001822157 | 71.04702
| 600 | 301.12592 | 804.91058 | 32222.314 | -6697.9578 | 20.112605 | 20.137926 | 79.55613 | 1.009162 | 1.010433 | 0.9979444 | -6.976532e-06 | -3.302214
| 625 | 307.26175 | 855.1235 | 32231.22 | -6696.4266 | 20.140866 | 20.110309 | 79.575587 | 1.01058 | 1.009047 | 0.9981885 | 4.053213e-05 | 24.7031
| 650 | 301.99875 | 790.57907 | 32238.195 | -6695.7554 | 20.114238 | 20.113051 | 79.687309 | 1.009244 | 1.009185 | 0.9995899 | 6.134338e-05 | 729.585
| 675 | 305.39288 | 830.38748 | 32254.17 | -6693.4165 | 20.104645 | 20.124006 | 79.721422 | 1.008763 | 1.009734 | 1.000018 | 0.0001338277 | 841223.2
| 700 | 304.3419 | 682.78071 | 32264.216 | -6692.1631 | 20.128846 | 20.094956 | 79.765516 | 1.009977 | 1.008277 | 1.000571 | 0.000172634 | 1059.163
| 725 | 303.87675 | 561.66301 | 32275.71 | -6690.9491 | 20.108886 | 20.130456 | 79.732278 | 1.008976 | 1.010058 | 1.000154 | 0.0002101859 | 17722.01
| 750 | 302.36301 | 583.7529 | 32257.973 | -6693.9111 | 20.109671 | 20.132034 | 79.679103 | 1.009015 | 1.010137 | 0.999487 | 0.0001184792 | 900.376
| 775 | 308.45712 | 679.91521 | 32253.963 | -6694.2123 | 20.13269 | 20.110881 | 79.661813 | 1.01017 | 1.009076 | 0.9992701 | 0.0001091556 | 409.7874
| 800 | 301.30518 | 599.02682 | 32259.034 | -6693.5253 | 20.091364 | 20.127797 | 79.771123 | 1.008097 | 1.009925 | 1.000641 | 0.0001304348 | 634.3447
| 825 | 308.94 | 688.49529 | 32251.956 | -6694.8042 | 20.04143 | 20.109468 | 80.0252 | 1.005591 | 1.009005 | 1.003828 | 9.081e-05 | 12.39165
| 850 | 299.98676 | 429.00922 | 32261.972 | -6693.9848 | 20.118108 | 20.09378 | 79.807209 | 1.009438 | 1.008218 | 1.001094 | 0.0001161801 | 194.1663
| 875 | 302.3478 | 383.23232 | 32268.245 | -6693.975 | 20.084139 | 20.138863 | 79.778744 | 1.007734 | 1.01048 | 1.000737 | 0.0001164612 | 428.9622
| 900 | 298.56647 | 391.15075 | 32273.034 | -6692.7883 | 20.087957 | 20.099443 | 79.931876 | 1.007926 | 1.008502 | 1.002658 | 0.0001532146 | 43.38116
| 925 | 303.65866 | 613.27978 | 32260.376 | -6693.546 | 20.094895 | 20.117569 | 79.800969 | 1.008274 | 1.009411 | 1.001016 | 0.0001297877 | 251.6289
| 950 | 302.48056 | 311.99577 | 32276.047 | -6693.2533 | 20.055901 | 20.114476 | 80.007267 | 1.006317 | 1.009256 | 1.003603 | 0.0001387933 | 21.37774
| 975 | 300.45341 | 366.43523 | 32271.995 | -6693.3471 | 20.093938 | 20.096965 | 79.915364 | 1.008226 | 1.008378 | 1.002451 | 0.0001359042 | 45.25936
| 1000 | 300.13938 | 252.34203 | 32279.576 | -6692.7083 | 20.069417 | 20.090777 | 80.056449 | 1.006995 | 1.008067 | 1.00422 | 0.0001556619 | 17.47867
| 1025 | 299.26693 | 360.77951 | 32263.937 | -6694.301 | 20.089645 | 20.066502 | 80.033798 | 1.00801 | 1.006849 | 1.003936 | 0.0001063726 | 13.73075
| 1050 | 301.95867 | 229.64789 | 32286.004 | -6691.6433 | 20.05032 | 20.101464 | 80.10605 | 1.006037 | 1.008603 | 1.004843 | 0.0001886173 | 16.08641
| 1075 | 307.22348 | 288.01847 | 32264.075 | -6695.2605 | 20.086016 | 20.083457 | 79.981018 | 1.007828 | 1.0077 | 1.003274 | 7.663322e-05 | 14.29686
| 1100 | 303.69704 | 296.73154 | 32265.489 | -6694.9863 | 20.070785 | 20.092379 | 80.009684 | 1.007064 | 1.008147 | 1.003634 | 8.512811e-05 | 12.89403
| 1125 | 300.76553 | 230.49423 | 32280.947 | -6692.6165 | 20.041743 | 20.098324 | 80.140293 | 1.005607 | 1.008446 | 1.005272 | 0.0001584991 | 11.40478
| 1150 | 301.56128 | 167.09387 | 32287.763 | -6691.6527 | 20.058452 | 20.099626 | 80.085255 | 1.006445 | 1.008511 | 1.004582 | 0.0001883159 | 17.94152
| 1175 | 304.07948 | 182.75237 | 32275.064 | -6693.9416 | 20.060594 | 20.07809 | 80.131065 | 1.006553 | 1.007431 | 1.005156 | 0.0001174715 | 8.836414
| 1200 | 300.72648 | 74.245272 | 32285.989 | -6692.7784 | 20.047019 | 20.080769 | 80.201769 | 1.005872 | 1.007565 | 1.006043 | 0.0001534598 | 8.40391
| 1225 | 309.43576 | 53.781667 | 32272.652 | -6695.7282 | 20.065144 | 20.075525 | 80.117146 | 1.006781 | 1.007302 | 1.004982 | 6.212071e-05 | 5.006112
| 1250 | 298.77836 | -74.638443 | 32287.309 | -6693.3908 | 20.056821 | 20.07334 | 80.19552 | 1.006363 | 1.007192 | 1.005965 | 0.0001344863 | 7.559707
| 1275 | 306.90063 | -7.8498046 | 32295.07 | -6692.0823 | 20.04636 | 20.092561 | 80.179881 | 1.005838 | 1.008157 | 1.005769 | 0.000174971 | 10.51574
| 1300 | 300.39373 | 147.23049 | 32274.921 | -6694.1043 | 20.067757 | 20.069991 | 80.134436 | 1.006912 | 1.007024 | 1.005199 | 0.0001124309 | 8.320233
| 1325 | 309.19355 | -61.103323 | 32284.602 | -6694.4771 | 20.010298 | 20.062749 | 80.41766 | 1.004029 | 1.006661 | 1.008751 | 0.0001008499 | 2.633617
| 1350 | 300.79791 | -45.987806 | 32292.948 | -6692.5823 | 20.061649 | 20.065671 | 80.220869 | 1.006606 | 1.006807 | 1.006283 | 0.0001594992 | 8.081181
| 1375 | 306.34525 | 91.28087 | 32285.989 | -6692.9309 | 20.049437 | 20.077238 | 80.206202 | 1.005993 | 1.007388 | 1.006099 | 0.0001487363 | 7.997389
| 1400 | 302.44772 | -24.700889 | 32278.669 | -6694.6612 | 20.010364 | 20.071796 | 80.366377 | 1.004032 | 1.007115 | 1.008108 | 9.516501e-05 | 2.895144
| 1425 | 306.6672 | -150.43202 | 32300.178 | -6692.4444 | 20.052838 | 20.067637 | 80.266224 | 1.006163 | 1.006906 | 1.006852 | 0.0001637328 | 6.975235
| 1450 | 302.55232 | -235.58577 | 32290.615 | -6694.011 | 20.014225 | 20.056347 | 80.442527 | 1.004226 | 1.00634 | 1.009063 | 0.0001152657 | 2.806445
| 1475 | 302.22052 | -179.7996 | 32297.955 | -6692.3403 | 20.048652 | 20.055019 | 80.327965 | 1.005953 | 1.006273 | 1.007626 | 0.0001669672 | 5.741676
| 1500 | 305.26447 | -33.082042 | 32293.468 | -6692.653 | 20.032029 | 20.079448 | 80.28566 | 1.005119 | 1.007499 | 1.007096 | 0.0001573074 | 6.248887
| 1525 | 307.3352 | -111.15134 | 32295.585 | -6692.7965 | 19.996021 | 20.05801 | 80.521475 | 1.003313 | 1.006423 | 1.010054 | 0.0001528537 | 3.024549
| 1550 | 302.9227 | -518.08439 | 32301.076 | -6694.4826 | 20.029335 | 20.04581 | 80.45015 | 1.004984 | 1.005811 | 1.009159 | 0.0001006282 | 2.399166
| 1575 | 302.58955 | -415.57402 | 32312.749 | -6691.8734 | 20.024632 | 20.063435 | 80.427408 | 1.004748 | 1.006695 | 1.008874 | 0.0001813402 | 4.605945
| 1600 | 300.98048 | -53.908051 | 32279.371 | -6694.884 | 20.02937 | 20.046193 | 80.394412 | 1.004986 | 1.00583 | 1.00846 | 8.82607e-05 | 2.466501
| 1625 | 309.36098 | -133.67412 | 32292.489 | -6693.6184 | 20.030714 | 20.008948 | 80.571385 | 1.005053 | 1.003961 | 1.01068 | 0.0001274166 | 2.234286
| 1650 | 306.89221 | -288.22865 | 32293.494 | -6694.093 | 20.000663 | 20.077269 | 80.42036 | 1.003546 | 1.007389 | 1.008785 | 0.0001127162 | 2.920843
| 1675 | 305.44917 | -522.08864 | 32312.892 | -6692.3625 | 20.038137 | 20.033695 | 80.492872 | 1.005426 | 1.005203 | 1.009695 | 0.000166203 | 3.536619
| 1700 | 303.87732 | -600.97152 | 32314.655 | -6692.3861 | 20.019317 | 20.030143 | 80.587225 | 1.004482 | 1.005025 | 1.010878 | 0.0001654636 | 2.796427
| 1725 | 303.50309 | -546.20496 | 32312.251 | -6692.5705 | 19.998803 | 20.067678 | 80.513013 | 1.003452 | 1.006908 | 1.009947 | 0.0001597691 | 3.229214
| 1750 | 303.67674 | -419.87028 | 32307.74 | -6692.9092 | 20.023558 | 20.024892 | 80.57404 | 1.004694 | 1.004761 | 1.010713 | 0.0001493079 | 2.601902
| 1775 | 304.64113 | -423.86709 | 32303.017 | -6693.4828 | 20.022452 | 20.054624 | 80.447269 | 1.004639 | 1.006253 | 1.009123 | 0.0001315728 | 3.161846
| 1800 | 302.53836 | -601.39804 | 32311.713 | -6693.0249 | 20.005998 | 20.025796 | 80.65104 | 1.003813 | 1.004807 | 1.011679 | 0.0001457088 | 2.136553
| 1825 | 300.89045 | -443.83845 | 32308.046 | -6692.1992 | 19.992482 | 20.049996 | 80.599005 | 1.003135 | 1.006021 | 1.011026 | 0.0001712824 | 2.817699
| 1850 | 304.7849 | -546.64856 | 32302.345 | -6694.1353 | 19.980986 | 20.046269 | 80.646137 | 1.002558 | 1.005834 | 1.011617 | 0.0001113758 | 1.65046
| 1875 | 311.23827 | -597.23716 | 32316.904 | -6692.4385 | 19.995463 | 20.045724 | 80.626266 | 1.003285 | 1.005807 | 1.011368 | 0.0001638307 | 2.535411
| 1900 | 306.34932 | -545.1517 | 32313.299 | -6692.6527 | 20.034809 | 20.028821 | 80.52685 | 1.005259 | 1.004958 | 1.010121 | 0.0001572201 | 3.069637
| 1925 | 303.96548 | -605.57755 | 32312.374 | -6693.0612 | 20.002911 | 20.021561 | 80.682201 | 1.003658 | 1.004594 | 1.01207 | 0.0001445824 | 1.984944
| 1950 | 304.54121 | -690.76428 | 32319.625 | -6692.1267 | 19.998379 | 20.037216 | 80.655526 | 1.003431 | 1.00538 | 1.011735 | 0.0001734643 | 2.519201
| 1975 | 305.20919 | -732.70987 | 32315.759 | -6693.2454 | 20.012107 | 20.007145 | 80.711684 | 1.00412 | 1.003871 | 1.01244 | 0.0001388672 | 1.794807
| 2000 | 300.45071 | -664.38727 | 32309.997 | -6693.7119 | 19.96592 | 20.056974 | 80.683025 | 1.001802 | 1.006371 | 1.01208 | 0.0001244537 | 1.705679
| 2025 | 300.44737 | -783.03868 | 32318.515 | -6692.8092 | 20.018745 | 20.006017 | 80.696355 | 1.004453 | 1.003814 | 1.012247 | 0.0001523523 | 2.031412
| 2050 | 302.09675 | -764.16246 | 32320.573 | -6692.433 | 19.992025 | 20.006984 | 80.805444 | 1.003112 | 1.003863 | 1.013616 | 0.0001639822 | 1.769076
| 2075 | 304.92812 | -717.63135 | 32320.973 | -6692.2485 | 19.984859 | 20.040879 | 80.698707 | 1.002753 | 1.005563 | 1.012277 | 0.0001696886 | 2.251707
| 2100 | 302.07148 | -674.76453 | 32307.747 | -6693.9809 | 19.978245 | 19.99419 | 80.880816 | 1.002421 | 1.003221 | 1.014561 | 0.0001161362 | 1.095483
| 2125 | 305.14976 | -935.79019 | 32324.024 | -6692.9662 | 19.98706 | 20.014257 | 80.804773 | 1.002863 | 1.004228 | 1.013607 | 0.0001474693 | 1.592899
| 2150 | 302.10144 | -874.90022 | 32312.779 | -6694.5551 | 19.988934 | 20.00846 | 80.792494 | 1.002957 | 1.003937 | 1.013453 | 9.834809e-05 | 1.086778
| 2175 | 303.25423 | -775.38493 | 32327.586 | -6691.4442 | 19.983884 | 20.022979 | 80.791318 | 1.002704 | 1.004665 | 1.013439 | 0.0001945335 | 2.15438
| 2200 | 302.75267 | -924.42703 | 32321.088 | -6693.1825 | 19.991218 | 20.000737 | 80.835235 | 1.003072 | 1.003549 | 1.013989 | 0.0001407904 | 1.438815
| 2225 | 302.85507 | -1135.9287 | 32340.398 | -6691.4423 | 19.985094 | 20.005688 | 80.888297 | 1.002764 | 1.003798 | 1.014655 | 0.0001945152 | 1.811389
| 2250 | 306.01732 | -884.85766 | 32323.387 | -6692.8785 | 20.008378 | 19.999214 | 80.777806 | 1.003933 | 1.003473 | 1.013269 | 0.0001501854 | 1.706004
| 2275 | 304.73878 | -915.26704 | 32331.18 | -6691.6693 | 19.993481 | 19.976465 | 80.949563 | 1.003185 | 1.002331 | 1.015424 | 0.0001875496 | 1.576809
| 2300 | 304.91712 | -859.79273 | 32311.622 | -6694.303 | 19.997024 | 19.969268 | 80.915408 | 1.003363 | 1.00197 | 1.014995 | 0.0001061538 | 0.9442079
| 2325 | 307.90217 | -1142.92 | 32331.597 | -6692.9528 | 19.968051 | 20.021246 | 80.872407 | 1.001909 | 1.004578 | 1.014456 | 0.0001478492 | 1.41505
| 2350 | 301.70091 | -1307.0186 | 32334.951 | -6693.3269 | 19.999176 | 19.984795 | 80.902215 | 1.003471 | 1.002749 | 1.01483 | 0.0001362643 | 1.239235
| 2375 | 306.67631 | -1104.4111 | 32331.284 | -6692.6969 | 19.964245 | 19.991575 | 81.007092 | 1.001718 | 1.00309 | 1.016145 | 0.0001557655 | 1.195135
| 2400 | 306.16548 | -953.09786 | 32326.996 | -6692.7563 | 20.006145 | 19.959912 | 80.95493 | 1.003821 | 1.001501 | 1.015491 | 0.0001539487 | 1.283087
| 2425 | 303.48033 | -1071.6174 | 32326.259 | -6693.1319 | 19.981244 | 19.991386 | 80.926361 | 1.002571 | 1.00308 | 1.015132 | 0.0001423332 | 1.243129
| 2450 | 304.50551 | -1317.9769 | 32342.12 | -6692.1419 | 19.976345 | 19.955592 | 81.131188 | 1.002325 | 1.001284 | 1.017702 | 0.0001728736 | 1.103376
| 2475 | 309.99298 | -1178.3424 | 32338.376 | -6691.9276 | 19.963649 | 20.004918 | 80.973239 | 1.001688 | 1.003759 | 1.015721 | 0.0001795205 | 1.452816
| 2500 | 305.82551 | -1390.1151 | 32355.426 | -6690.3635 | 19.972376 | 19.956251 | 81.178013 | 1.002126 | 1.001317 | 1.018289 | 0.0002277671 | 1.361861
| 2525 | 310.71246 | -1437.3656 | 32351.477 | -6691.4862 | 19.9517 | 19.990149 | 81.114441 | 1.001089 | 1.003018 | 1.017492 | 0.0001930916 | 1.262199
| 2550 | 305.91844 | -1447.9049 | 32347.755 | -6691.8238 | 19.971083 | 19.959626 | 81.150303 | 1.002061 | 1.001487 | 1.017942 | 0.0001826773 | 1.134993
| 2575 | 310.71235 | -1208.5811 | 32341.369 | -6691.7069 | 19.983054 | 19.948809 | 81.129644 | 1.002662 | 1.000944 | 1.017682 | 0.0001863279 | 1.191856
| 2600 | 304.2405 | -1331.6346 | 32340.771 | -6692.3548 | 19.998836 | 19.930575 | 81.138286 | 1.003454 | 1.000029 | 1.017791 | 0.0001662978 | 1.050808
| 2625 | 311.50007 | -1337.9521 | 32339.531 | -6693.07 | 19.93269 | 19.978617 | 81.208664 | 1.000135 | 1.002439 | 1.018674 | 0.0001441889 | 0.826995
| 2650 | 304.81746 | -1407.5694 | 32361.893 | -6689.7079 | 19.985618 | 19.944364 | 81.188803 | 1.002791 | 1.000721 | 1.018425 | 0.0002479799 | 1.461013
| 2675 | 306.76039 | -1355.6685 | 32337.405 | -6693.1976 | 19.954114 | 19.94852 | 81.238526 | 1.00121 | 1.000929 | 1.019048 | 0.0001402524 | 0.7730909
| 2700 | 306.27923 | -1355.8632 | 32339.649 | -6692.77 | 19.948204 | 19.95175 | 81.255078 | 1.000913 | 1.001091 | 1.019256 | 0.0001534649 | 0.8277757
| 2725 | 307.61573 | -1507.1128 | 32352.863 | -6691.3898 | 19.98645 | 19.942444 | 81.170584 | 1.002832 | 1.000624 | 1.018196 | 0.000196063 | 1.184335
| 2750 | 306.35202 | -1586.577 | 32355.22 | -6691.3339 | 19.957425 | 19.937585 | 81.314368 | 1.001376 | 1.000381 | 1.02 | 0.0001977764 | 0.9889219
| 2775 | 309.03015 | -1509.3654 | 32349.171 | -6691.8588 | 19.947918 | 19.937316 | 81.33901 | 1.000899 | 1.000367 | 1.020309 | 0.0001815873 | 0.880544
| 2800 | 304.33025 | -1501.01 | 32346.541 | -6691.88 | 19.944729 | 19.904294 | 81.480361 | 1.000739 | 0.9987102 | 1.022082 | 0.0001809467 | 0.7421843
| 2825 | 305.81999 | -1639.6668 | 32359.958 | -6690.6258 | 19.94466 | 19.971581 | 81.239805 | 1.000736 | 1.002086 | 1.019064 | 0.0002196295 | 1.208591
| 2850 | 303.0171 | -1946.3339 | 32365.135 | -6691.3723 | 19.952126 | 19.930692 | 81.389026 | 1.00111 | 1.000035 | 1.020936 | 0.0001965294 | 0.8967386
| 2875 | 307.04117 | -1680.3298 | 32354.546 | -6692.0048 | 19.958668 | 19.93219 | 81.329616 | 1.001438 | 1.00011 | 1.020191 | 0.0001770447 | 0.8685661
| 2900 | 307.41331 | -1609.56 | 32364.569 | -6689.8981 | 19.939077 | 19.927864 | 81.452427 | 1.000455 | 0.9998928 | 1.021731 | 0.0002420826 | 1.025223
| 2925 | 306.66657 | -1883.2921 | 32366.17 | -6691.2316 | 19.932705 | 19.943079 | 81.420331 | 1.000136 | 1.000656 | 1.021329 | 0.0002008702 | 0.8831068
| 2950 | 302.78795 | -1868.7994 | 32356.786 | -6692.6045 | 19.950758 | 19.937624 | 81.345322 | 1.001042 | 1.000383 | 1.020388 | 0.0001584984 | 0.7626245
| 2975 | 305.16666 | -1932.077 | 32378.211 | -6689.6468 | 19.916064 | 19.948801 | 81.495297 | 0.9993008 | 1.000943 | 1.022269 | 0.000249742 | 1.007196
| 3000 | 309.45163 | -1905.2375 | 32367.579 | -6691.2737 | 19.963691 | 19.918189 | 81.399086 | 1.00169 | 0.9994074 | 1.021062 | 0.0001995608 | 0.8996922
| 3025 | 304.70928 | -1736.7183 | 32362.337 | -6690.7638 | 19.930909 | 19.915722 | 81.529862 | 1.000046 | 0.9992836 | 1.022703 | 0.0002153491 | 0.8356352
| 3050 | 306.32532 | -1710.6104 | 32354.841 | -6692.1809 | 19.907335 | 19.950031 | 81.467161 | 0.9988628 | 1.001005 | 1.021916 | 0.0001716003 | 0.7145239
| 3075 | 308.45258 | -1803.2921 | 32355.728 | -6692.3942 | 19.915687 | 19.936594 | 81.490115 | 0.9992818 | 1.000331 | 1.022204 | 0.0001650032 | 0.6693513
| 3100 | 306.42856 | -1771.5875 | 32367.121 | -6690.4189 | 19.930213 | 19.921387 | 81.521573 | 1.000011 | 0.9995678 | 1.022599 | 0.0002259731 | 0.8849478
| 3125 | 309.08926 | -1934.9782 | 32375.427 | -6689.8773 | 19.902895 | 19.926791 | 81.632272 | 0.99864 | 0.999839 | 1.023987 | 0.0002426439 | 0.843402
| 3150 | 303.97792 | -2221.5495 | 32377.482 | -6691.4021 | 19.920767 | 19.91815 | 81.599596 | 0.9995367 | 0.9994054 | 1.023577 | 0.000195534 | 0.70349
| 3175 | 302.36398 | -2051.7082 | 32372.132 | -6690.8433 | 19.920622 | 19.905786 | 81.637384 | 0.9995295 | 0.998785 | 1.024051 | 0.0002128281 | 0.7358264
| 3200 | 303.79312 | -2062.5448 | 32380.581 | -6690.0084 | 19.901317 | 19.9409 | 81.593969 | 0.9985608 | 1.000547 | 1.023507 | 0.0002385566 | 0.863438
-3.302214
841223.2
# | Embedded | atom | method | for | Aluminum
units | metal
atom_style | atomic
lattice | fcc | 3.986
region | box | block | 0 | 5 | 0 | 5 | 0 | 20
create_box | 3 | box
create_atoms | 1 | box
mass | * | 26.982
pair_style | eam
pair_coeff | * | * | Al_jnp.eam
neighbor | 2 | bin
neigh_modify | every | 20 | delay | 0 | check | no
region | lower | block | INF | INF | INF | INF | INF | 0.4
region | upper | block | INF | INF | INF | INF | 19.5 | INF
group | lower | region | lower
group | upper | region | upper
group | boundary | union | lower | upper
group | mobile | subtract | all | boundary
set | group | lower | type | 2
set | group | upper | type | 3
# | void
| # | region | void | block | INF | INF | 2.25 | 2.75 | 10
| # | delete_atoms | region | void
# | temp | controllers
compute | new3d | mobile | temp
compute | new2d | mobile | temp/partial | 1 | 1 | 0
# | equilibrate
velocity | all | create | 300 | 5812775 | # | temp | new3d
fix | 1 | all | nve
#fix | 2 | boundary | setforce | 0 | 0 | 0
fix | 3 | mobile | temp/rescale | 10 | 300 | 300 | 5 | 1
# | fix_modify | 3 | temp | new3d
thermo | 25
# | thermo_modify | temp | new3d
thermo_style | custom | step | temp | press | vol | pe | lx | ly
timestep | 0.001
dump | id | all | xyz | 50 | dump.tensile
run | 200
# | tensile
fix | 4 | all | npt | 300 | 300 | 0.1 | aniso | 0 | 0 | 0 | 3717 | -6000 | 0.1 | drag | 2
run | 3000
#unfix | 3
#fix | 4 | all | deform | 1000 | z | 0 | 40.5 | remap | units | box