## Sheet1
material | critical_temp
Ba0.2La1.8Cu1O4 | 29
Ba0.1La1.9Ag0.1Cu0.9O4 | 26
Ba0.1La1.9Cu1O4 | 19
Ba0.15La1.85Cu1O4 | 22
Ba0.3La1.7Cu1O4 | 23
Ba0.5La1.5Cu1O4 | 23
Ba1La1Cu1O4 | 11
Sr0.1La1.9Cu1O4 | 33
Sr0.15La1.85Cu1O4 | 36