## Sheet1
elastic constant
| Ni-FCC(100) |  |  |  | Fe-BCC(100)
| c11(Gpa) | c12(Gpa) | C44(Gpa) |  | c11(Gpa) | c12(Gpa) | C44(Gpa)
Experiment | 246.5 | 147.3 | 124.7 | Experiment | 242 | 146.5 | 112
ADP(Mishin) | 242.4 | 150.3 | 129.6 | ADP(Mishin) | 254.9 | 140 | 121.5
ADP(LAMMPS) | 242.4 | 150.3 | 129.6 | ADP(LAMMPS) | 127.44 | 70 | 60.7
EAM(reported) | 241.3 | 150.8 | 127.3 | EAM(reported) | Not reported
EAM(LAMMPS) | 244.17 | 148.53 | 125.46 | EAM(LAMMPS) | 243.36 | 145 | 116
ADP(LAMMPS),EAM(LAMMPS) both are performing equally well |  |  |  | ADP(LAMMPS) is half of ADP (mishin)
EAM results are closer to experiment. |  |  |  | EAM is giving better result for Fe