## SiO.tersoff_tersoff (2)
# | Si | and | O | mixture, | parameterized | for | Tersoff | potential |  |  | Blue | Three body interaction
# | this | file | is | from | Vijay Kumar Sutrakar | [5 empty] | Red | Two body interaction
# | values | are | from | S Munetoh et al Comp. Mat Sci 39 (2007) 334-339 | [6 empty] | Green | Three & Two body interaction
# | Tersoff | parameters | for | various | elements | and | mixtures
# | multiple | entries | can | be | added | to | this | file, | LAMMPS | reads | the | ones | it | needs
# | these | entries | are | in | LAMMPS | metal | units:
# | A,B | = | eV; | lambda1,lambda2,lambda3 | = | 1/Angstroms; | R,D | = | Angstroms
# | other | quantities | are | unitless
# | format | of | a | single | entry | (one | or | more | lines): |  |  |  |  | Si |  | O
# | element | 1, | element | 2, | element | 3,
# | m, | gamma, | lambda3, | c, | d, | costheta0, | n, | [5 empty] | A | 1830.8 |  | 1882.55
# | beta, | lambda2, | B, | R, | D, | lambda1, | A | [5 empty] | B | 471.18 |  | 218.787
[13 empty] | lambda1 | 2.4799 |  | 4.17108
O | O | O | 3 | 1 | 0 | 64692.1 | 4.11127 | -0.845922 | 1.04968 |  |  |  | lambda2 | 1.7322 |  | 2.35692
| 1.1632e-07 | 2.35692 | 218.787 | 1.85 | 0.15 | 4.17108 | 1882.55 | [5 empty] | beta | 1.1e-06 |  | 1.1632e-07
[13 empty] | n | 0.78734 |  | 1.04968
Si | Si | Si | 3 | 1 | 0 | 100390 | 16.217 | -0.59825 | 0.78734 |  |  |  | c | 100390 |  | 64692.1
| 1.1e-06 | 1.7322 | 471.18 | 2.65 | 0.15 | 2.4799 | 1830.8 | [5 empty] | d | 16.217 |  | 4.11127
[13 empty] | h | -0.59825 |  | -0.845922
Si | Si | O | 3 | 1 | 0 | 100390 | 16.217 | -0.59825 | 0.78734 |  |  |  | R' | 2.5 |  | 1.7
| 1.1e-06 | 1.7322 | 471.18 | 2.213992 | 0.1524396 | 2.4799 | 1830.8 | [5 empty] | S' | 2.8 |  | 2
[14 empty] | chi_Si_O | 1.17945
Si | O | O | 3 | 1 | 0 | 100390 | 16.217 | -0.59825 | 0.78734
| 1.1e-06 | 2.04456 | 378.6899 | 2.213992 | 0.1524396 | 3.32549 | 1856.495
[13 empty] | lambda2 | lambda1 | A | B | R' | S' | R | D
O | Si | Si | 3 | 1 | 0 | 64692.1 | 4.11127 | -0.845922 | 1.04968 |  |  | Si-Si | 1.7322 | 2.4799 | 1830.8 | 471.18 | 2.5 | 2.8 | 2.65 | 0.15
| 1.1632e-07 | 2.04456 | 378.6899 | 2.213992 | 0.1524396 | 3.32549 | 1856.495 |  |  |  |  | O-O | 2.35692 | 4.17108 | 1882.55 | 218.787 | 1.7 | 2 | 1.85 | 0.15
[12 empty] | Si-O | 2.04456 | 3.32549 | 1856.495 | 378.6899 | 2.061553 | 2.366432 | 2.213992 | 0.1524396
O | Si | O | 3 | 1 | 0 | 64692.1 | 4.11127 | -0.845922 | 1.04968
| 1.1632e-07 | 2.04456 | 378.6899 | 1.85 | 0.15 | 3.32549 | 1856.495
O | O | Si | 3 | 1 | 0 | 64692.1 | 4.11127 | -0.845922 | 1.04968
| 1.1632e-07 | 2.35692 | 218.787 | 2.213992 | 0.1524396 | 4.17108 | 1882.55
Si | O | Si | 3 | 1 | 2.8 | 100390 | 16.217 | -0.59825 | 0.78734
| 1.1e-06 | 2.04456 | 378.6899 | 2.65 | 0.15 | 3.32549 | 1856.495